## Sheet1
Composition_Formula | Hydrogen Weight Percent | HOF | Temperature | Pressure | mean Atomic Weight | mean Covalent Radius | mean Electronegativity | Cluster | ML Output
Mg2Cr0.25Ni0.75 | 3.2 | 61 | 250 | 0.9 | 35.20969167 | 136.5833333 | 1.489166667 | 4 | Data point 1 belongs to cluster 4
La0.1Mg0.8Al0.1 | 4.8 | 76 | 302 | 5.5 | 36.03270086 | 145.6 | 1.319 | 4 | Data point 2 belongs to cluster 4
La0.075Mg0.9Al0.025 | 5.1 | 68 | 308 | 5 | 32.96694872 | 145.45 | 1.30175 | 4 | Data point 3 belongs to cluster 4
Mg2Al0.25Ni0.75 | 3.5 | 90 | 327 | 2 | 33.12514488 | 135.0833333 | 1.485 | 4 | Data point 4 belongs to cluster 4
La1Mn0.3Al0.3Ni4.5 | 1.3 | 39.3 | 35 | 0.2 | 70.09863034 | 138.1967213 | 1.744754098 | 2 | Data point 5 belongs to cluster 2
La1Si0.4Ni4.6 | 1 | 35.6 | 30 | 0.67 | 70.02155167 | 136.9666667 | 1.774333333 | 2 | Data point 6 belongs to cluster 2
Mg2Al0.125Cu1 | 2.8 | 63 | 330 | 11 | 36.96918154 | 137.32 | 1.5108 | 4 | Data point 7 belongs to cluster 4
Ti1V0.05Fe0.8Ni0.15 | 1.3 | 41 | 150 | 7 | 51.9470425 | 145.925 | 1.686 | 3 | Data point 8 belongs to cluster 3
Ti1Fe0.9Ni0.1 | 1.4 | 35.6 | 50 | 1.8 | 51.99842 | 145.6 | 1.689 | 3 | Data point 9 belongs to cluster 3
TiMn2 | 1.7 | 24.6 | 0 | 20 | 52.58103 | 146 | 1.546666667 | 3 | Data point 10 belongs to cluster 3
La0.4Ce0.6Ni5 | 1.5 | 22.3 | 25 | 28 | 72.18313133 | 137.5333333 | 1.777 | 2 | Data point 11 belongs to cluster 2
La1Al0.4Ni4.6 | 1.38 | 36.4 | 48 | 0.64 | 69.94795424 | 137.6333333 | 1.755 | 2 | Data point 12 belongs to cluster 2
La1In0.4Ni4.6 | 1.2 | 39.8 | 20 | 0.05 | 75.80371833 | 139.0333333 | 1.766333333 | 2 | Data point 13 belongs to cluster 2
La1Mn0.1Ni4.9 | 1.4 | 29 | 35 | 1.5 | 71.99948908 | 138.0833333 | 1.769 | 2 | Data point 14 belongs to cluster 2
La1Cr0.5Cu1.5Ni3 | 1.1 | 35.5 | 22 | 0.62 | 72.71712 | 141.0833333 | 1.751666667 | 2 | Data point 15 belongs to cluster 2
Mg2Ni | 3.6 | 64.5 | 299 | 3.2 | 35.7678 | 135.3333333 | 1.51 | 4 | Data point 16 belongs to cluster 4
Mg2Co0.25Ni0.75 | 3.1 | 64.5 | 279 | 1 | 35.78778292 | 135.5 | 1.5075 | 4 | Data point 17 belongs to cluster 4
Mg1.7Al0.3Ni1 | 2.7 | 76.2 | 312 | 4.5 | 36.03545386 | 133.3333333 | 1.54 | 4 | Data point 18 belongs to cluster 4
Mg1.92Al0.08Ni1 | 3.5 | 70.5 | 295 | 4 | 35.83917436 | 134.8 | 1.518 | 4 | Data point 19 belongs to cluster 4
Mg2Fe0.37Ni0.63 | 3.7 | 82 | 320 | 1.7 | 35.41649733 | 136.32 | 1.500133333 | 4 | Data point 20 belongs to cluster 4
Mg2Zn0.25Ni0.75 | 3.3 | 61.5 | 246 | 1 | 36.32501667 | 135.1666667 | 1.488333333 | 4 | Data point 21 belongs to cluster 4
Mg2Al0.15Ni0.85 | 3.4 | 84 | 327 | 3 | 34.18220693 | 135.1833333 | 1.495 | 4 | Data point 22 belongs to cluster 4
Mg2Mn0.25Ni0.75 | 3.2 | 58 | 250 | 1 | 35.45485375 | 136.5833333 | 1.48 | 4 | Data point 23 belongs to cluster 4
Mg2Zr0.3Ni0.7 | 3.5 | 59.8 | 340 | 10 | 39.02086 | 140.4333333 | 1.452 | 4 | Data point 24 belongs to cluster 4
Ti1Fe0.5Co0.5 | 1.1 | 42.3 | 100 | 4 | 52.62804875 | 144.5 | 1.6975 | 3 | Data point 25 belongs to cluster 3
TiCu | 1.6 | 126 | 500 | 0.15 | 55.7065 | 146 | 1.72 | 1 | Data point 26 belongs to cluster 1
TiFe | 1.9 | 28.1 | 30 | 5.2 | 51.856 | 146 | 1.685 | 3 | Data point 27 belongs to cluster 3
Ti1Fe0.6Ni0.4 | 1.5 | 48.6 | 50 | 0.035 | 52.42568 | 144.4 | 1.701 | 3 | Data point 28 belongs to cluster 3
Ti1Mn0.2Fe0.7 | 2 | 34.7 | 40 | 1.4 | 51.55058368 | 147.4736842 | 1.647894737 | 3 | Data point 29 belongs to cluster 3
Ti1Mn0.1Fe0.9 | 1.9 | 29.5 | 25 | 2.6 | 51.81065225 | 146.35 | 1.671 | 3 | Data point 30 belongs to cluster 3
Ti1.2Mn1Cr1 | 2 | 25.5 | -10 | 5.7 | 51.36704531 | 146.875 | 1.580625 | 3 | Data point 31 belongs to cluster 3
Ti1Cr1.8 | 1.9 | 19.7 | -32 | 20 | 50.52142143 | 146.5 | 1.617142857 | 3 | Data point 32 belongs to cluster 3
TiCr2 | 1.8 | 29.7 | -40 | 2 | 50.61973333 | 146 | 1.62 | 3 | Data point 33 belongs to cluster 3
Ti1Mn0.85V0.15Cr1Fe0.3 | 1.6 | 20.9 | 20 | 6 | 51.80459492 | 145.3636364 | 1.609393939 | 3 | Data point 34 belongs to cluster 3
Ti1Mn1.5 | 1.9 | 27.9 | 0 | 1.8 | 52.109627 | 147.4 | 1.546 | 3 | Data point 35 belongs to cluster 3
La0.5Ce0.5Cu2.5Ni2.5 | 1.1 | 22.9 | 23 | 2.2 | 74.1848725 | 140.9166667 | 1.7725 | 2 | Data point 36 belongs to cluster 2
La0.2Ce0.8Cu0.3Ni4.7 | 1.5 | 21 | 23 | 18 | 72.46611233 | 137.8333333 | 1.777166667 | 2 | Data point 37 belongs to cluster 2
LaNi5 | 1.8 | 30.1 | -40 | 0.1 | 72.06207833 | 137.8333333 | 1.775 | 2 | Data point 38 belongs to cluster 2
La1Mn0.05Al0.05Ni5.2 | 0.8 | 26.8 | 20 | 1.3 | 71.14398876 | 137.2698413 | 1.776190476 | 2 | Data point 39 belongs to cluster 2
La1Mn0.1Al0.05Ni5.5 | 1 | 26 | 20 | 1.6 | 70.46045886 | 136.6842105 | 1.780526316 | 2 | Data point 40 belongs to cluster 2
La1Mn0.33Ni6.37 | 0.8 | 23.2 | 20 | 2 | 68.94960816 | 135.4220779 | 1.789376623 | 2 | Data point 41 belongs to cluster 2
Mg1.9Ti0.1Ni1 | 2.9 | 62.5 | 300 | 2.5 | 36.5532 | 135.9666667 | 1.517666667 | 4 | Data point 42 belongs to cluster 4
Mg14(TiAl4)3 | 3.8 | 73 | 337 | 4.2 | 27.84998149 | 134.6896552 | 1.457931034 | 4 | Data point 43 belongs to cluster 4
Mg2.42Ni1 | 3.9 | 63.1 | 301 | 3.2 | 34.36008772 | 136.0292398 | 1.485438596 | 4 | Data point 44 belongs to cluster 4
La0.125Mg0.708Al0.167 | 4.2 | 67 | 300 | 4.5 | 39.0770407 | 145.91 | 1.33385 | 4 | Data point 45 belongs to cluster 4
La0.1Mg0.85Al0.05 | 6.2 | 77 | 300 | 4.5 | 35.89887393 | 146.6 | 1.304 | 4 | Data point 46 belongs to cluster 4
Mg1.5Ni1 | 2.6 | 29.1 | 300 | 3.7 | 38.06036 | 134.2 | 1.55 | 4 | Data point 47 belongs to cluster 4
Mg2Cu | 2.6 | 72.9 | 295 | 6 | 37.38533333 | 138 | 1.506666667 | 4 | Data point 48 belongs to cluster 4
Mg2Al0.25Cu1 | 3 | 72 | 330 | 3 | 36.58504143 | 136.6923077 | 1.514615385 | 4 | Data point 49 belongs to cluster 4
Mg2V0.25Ni0.75 | 2.9 | 62.4 | 250 | 1 | 35.12180833 | 137.75 | 1.486666667 | 4 | Data point 50 belongs to cluster 4
TiCo | 1.3 | 57.8 | 150 | 2.2 | 53.4000975 | 143 | 1.71 | 3 | Data point 51 belongs to cluster 3
Ti1Mn0.5Co0.5 | 1.6 | 46.9 | 120 | 3.2 | 52.40131 | 146.25 | 1.6275 | 3 | Data point 52 belongs to cluster 3
Ti1Be0.2Fe0.8 | 1.4 | 30.5 | 21 | 0.7 | 47.1727182 | 142.4 | 1.659 | 3 | Data point 53 belongs to cluster 3
Ti1Fe0.8Ni0.2 | 1 | 41.9 | 50 | 0.28 | 52.14084 | 145.2 | 1.693 | 3 | Data point 54 belongs to cluster 3
Ti1.2Mn0.1Cr1.9 | 1.8 | 20.1 | -10 | 19.4 | 50.53962328 | 146.875 | 1.6115625 | 3 | Data point 55 belongs to cluster 3
Ti1Mn1.3Fe0.11 | 1.7 | 32.7 | 24 | 6 | 52.04539772 | 147.3941909 | 1.558630705 | 3 | Data point 56 belongs to cluster 3
La1Al0.75Ni4.25 | 1.13 | 44.1 | 40 | 0.054 | 68.09809566 | 137.4583333 | 1.7375 | 2 | Data point 57 belongs to cluster 2
La1Si0.5Ni4.5 | 1 | 36.5 | 25 | 0.5 | 69.51142 | 136.75 | 1.774166667 | 2 | Data point 58 belongs to cluster 2
La1Mn0.2Al0.15Ni4.65 | 1.5 | 38.8 | 20 | 0.6 | 71.1441033 | 138.2583333 | 1.7555 | 2 | Data point 59 belongs to cluster 2
La1Ni4.95Sn0.05 | 1.3 | 32 | 100 | 14 | 72.56221667 | 137.9583333 | 1.775416667 | 2 | Data point 60 belongs to cluster 2
La1Al0.5Cu0.5Ni4 | 1.4 | 40 | 22 | 0.09 | 69.82380655 | 138.25 | 1.749166667 | 2 | Data point 61 belongs to cluster 2

## Sheet3
S
Per

## Sheet1 K Means (2)
Composition_Formula | Hydrogen Weight Percent | HOF | Temperature | Pressure | mean Atomic Weight | mean Covalent Radius | mean Electronegativity | Cluster | ML Output
La1Mn0.05Al0.05Ni5.2 | 0.8 | 26.8 | 20 | 1.3 | 71.14398876 | 137.2698413 | 1.776190476 | 1 | Data point 39 belongs to cluster 2 |  | Cluster | Range for atmoic weight | Range for radius | Range for electronegativity | Predicted Range for hydrogen weight | Predicted Range for temperature | Predicted Range for pressure
TiCu | 1.6 | 126 | 500 | 0.15 | 55.7065 | 146 | 1.72 | 1 | Data point 26 belongs to cluster 1
La1Mn0.33Ni6.37 | 0.8 | 23.2 | 20 | 2 | 68.94960816 | 135.4220779 | 1.789376623 | 1 | Data point 41 belongs to cluster 2 | Ti | 3 | 47-53 | 142-147 | 1.54-1.71 | 1_2
La1Si0.4Ni4.6 | 1 | 35.6 | 30 | 0.67 | 70.02155167 | 136.9666667 | 1.774333333 | 1 | Data point 6 belongs to cluster 2
La1Mn0.1Al0.05Ni5.5 | 1 | 26 | 20 | 1.6 | 70.46045886 | 136.6842105 | 1.780526316 | 1 | Data point 40 belongs to cluster 2 | La | 2 | 68-75 | 135-141 | 1.73-1.78 | 0.8-1.8
La1Si0.5Ni4.5 | 1 | 36.5 | 25 | 0.5 | 69.51142 | 136.75 | 1.774166667 | 1 | Data point 58 belongs to cluster 2
Ti1Fe0.8Ni0.2 | 1 | 41.9 | 50 | 0.28 | 52.14084 | 145.2 | 1.693 | 2 | Data point 54 belongs to cluster 3
La1Cr0.5Cu1.5Ni3 | 1.1 | 35.5 | 22 | 0.62 | 72.71712 | 141.0833333 | 1.751666667 | 1 | Data point 15 belongs to cluster 2
La0.5Ce0.5Cu2.5Ni2.5 | 1.1 | 22.9 | 23 | 2.2 | 74.1848725 | 140.9166667 | 1.7725 | 1 | Data point 36 belongs to cluster 2
Ti1Fe0.5Co0.5 | 1.1 | 42.3 | 100 | 4 | 52.62804875 | 144.5 | 1.6975 | 2 | Data point 25 belongs to cluster 3
La1Al0.75Ni4.25 | 1.13 | 44.1 | 40 | 0.054 | 68.09809566 | 137.4583333 | 1.7375 | 1 | Data point 57 belongs to cluster 2 | Mg | 4 | 27-39 | 133.3-146.6 | 1.30-1.75 | 2.6-6.2
La1In0.4Ni4.6 | 1.2 | 39.8 | 20 | 0.05 | 75.80371833 | 139.0333333 | 1.766333333 | 1 | Data point 13 belongs to cluster 2
La1Mn0.3Al0.3Ni4.5 | 1.3 | 39.3 | 35 | 0.2 | 70.09863034 | 138.1967213 | 1.744754098 | 1 | Data point 5 belongs to cluster 2
La1Ni4.95Sn0.05 | 1.3 | 32 | 100 | 14 | 72.56221667 | 137.9583333 | 1.775416667 | 1 | Data point 60 belongs to cluster 2
Ti1V0.05Fe0.8Ni0.15 | 1.3 | 41 | 150 | 7 | 51.9470425 | 145.925 | 1.686 | 2 | Data point 8 belongs to cluster 3
TiCo | 1.3 | 57.8 | 150 | 2.2 | 53.4000975 | 143 | 1.71 | 2 | Data point 51 belongs to cluster 3
La1Al0.4Ni4.6 | 1.38 | 36.4 | 48 | 0.64 | 69.94795424 | 137.6333333 | 1.755 | 1 | Data point 12 belongs to cluster 2 |  | 1.546666667 | 1.7
La1Mn0.1Ni4.9 | 1.4 | 29 | 35 | 1.5 | 71.99948908 | 138.0833333 | 1.769 | 1 | Data point 14 belongs to cluster 2
La1Al0.5Cu0.5Ni4 | 1.4 | 40 | 22 | 0.09 | 69.82380655 | 138.25 | 1.749166667 | 1 | Data point 61 belongs to cluster 2
Ti1Fe0.9Ni0.1 | 1.4 | 35.6 | 50 | 1.8 | 51.99842 | 145.6 | 1.689 | 2 | Data point 9 belongs to cluster 3
Ti1Be0.2Fe0.8 | 1.4 | 30.5 | 21 | 0.7 | 47.1727182 | 142.4 | 1.659 | 2 | Data point 53 belongs to cluster 3
La0.4Ce0.6Ni5 | 1.5 | 22.3 | 25 | 28 | 72.18313133 | 137.5333333 | 1.777 | 1 | Data point 11 belongs to cluster 2 |  | 1.777166667 | 5.5
La0.2Ce0.8Cu0.3Ni4.7 | 1.5 | 21 | 23 | 18 | 72.46611233 | 137.8333333 | 1.777166667 | 1 | Data point 37 belongs to cluster 2 | [5 empty] | B | D | E
La1Mn0.2Al0.15Ni4.65 | 1.5 | 38.8 | 20 | 0.6 | 71.1441033 | 138.2583333 | 1.7555 | 1 | Data point 59 belongs to cluster 2
Ti1Fe0.6Ni0.4 | 1.5 | 48.6 | 50 | 0.035 | 52.42568 | 144.4 | 1.701 | 2 | Data point 28 belongs to cluster 3
Ti1Mn0.85V0.15Cr1Fe0.3 | 1.6 | 20.9 | 20 | 6 | 51.80459492 | 145.3636364 | 1.609393939 | 2 | Data point 34 belongs to cluster 3
Ti1Mn0.5Co0.5 | 1.6 | 46.9 | 120 | 3.2 | 52.40131 | 146.25 | 1.6275 | 2 | Data point 52 belongs to cluster 3
TiMn2 | 1.7 | 24.6 | 0 | 20 | 52.58103 | 146 | 1.546666667 | 2 | Data point 10 belongs to cluster 3
Ti1Mn1.3Fe0.11 | 1.7 | 32.7 | 24 | 6 | 52.04539772 | 147.3941909 | 1.558630705 | 2 | Data point 56 belongs to cluster 3
LaNi5 | 1.8 | 30.1 | -40 | 0.1 | 72.06207833 | 137.8333333 | 1.775 | 1 | Data point 38 belongs to cluster 2
TiCr2 | 1.8 | 29.7 | -40 | 2 | 50.61973333 | 146 | 1.62 | 2 | Data point 33 belongs to cluster 3
Ti1.2Mn0.1Cr1.9 | 1.8 | 20.1 | -10 | 19.4 | 50.53962328 | 146.875 | 1.6115625 | 2 | Data point 55 belongs to cluster 3
TiFe | 1.9 | 28.1 | 30 | 5.2 | 51.856 | 146 | 1.685 | 2 | Data point 27 belongs to cluster 3
Ti1Mn0.1Fe0.9 | 1.9 | 29.5 | 25 | 2.6 | 51.81065225 | 146.35 | 1.671 | 2 | Data point 30 belongs to cluster 3
Ti1Cr1.8 | 1.9 | 19.7 | -32 | 20 | 50.52142143 | 146.5 | 1.617142857 | 2 | Data point 32 belongs to cluster 3
Ti1Mn1.5 | 1.9 | 27.9 | 0 | 1.8 | 52.109627 | 147.4 | 1.546 | 2 | Data point 35 belongs to cluster 3
Ti1Mn0.2Fe0.7 | 2 | 34.7 | 40 | 1.4 | 51.55058368 | 147.4736842 | 1.647894737 | 2 | Data point 29 belongs to cluster 3
Ti1.2Mn1Cr1 | 2 | 25.5 | -10 | 5.7 | 51.36704531 | 146.875 | 1.580625 | 2 | Data point 31 belongs to cluster 3
Mg1.5Ni1 | 2.6 | 29.1 | 300 | 3.7 | 38.06036 | 134.2 | 1.55 | 3 | Data point 47 belongs to cluster 4
Mg2Cu | 2.6 | 72.9 | 295 | 6 | 37.38533333 | 138 | 1.506666667 | 3 | Data point 48 belongs to cluster 4
Mg1.7Al0.3Ni1 | 2.7 | 76.2 | 312 | 4.5 | 36.03545386 | 133.3333333 | 1.54 | 3 | Data point 18 belongs to cluster 4
Mg2Al0.125Cu1 | 2.8 | 63 | 330 | 11 | 36.96918154 | 137.32 | 1.5108 | 3 | Data point 7 belongs to cluster 4
Mg1.9Ti0.1Ni1 | 2.9 | 62.5 | 300 | 2.5 | 36.5532 | 135.9666667 | 1.517666667 | 3 | Data point 42 belongs to cluster 4
Mg2V0.25Ni0.75 | 2.9 | 62.4 | 250 | 1 | 35.12180833 | 137.75 | 1.486666667 | 3 | Data point 50 belongs to cluster 4
Mg2Al0.25Cu1 | 3 | 72 | 330 | 3 | 36.58504143 | 136.6923077 | 1.514615385 | 3 | Data point 49 belongs to cluster 4
Mg2Co0.25Ni0.75 | 3.1 | 64.5 | 279 | 1 | 35.78778292 | 135.5 | 1.5075 | 3 | Data point 17 belongs to cluster 4
Mg2Cr0.25Ni0.75 | 3.2 | 61 | 250 | 0.9 | 35.20969167 | 136.5833333 | 1.489166667 | 3 | Data point 1 belongs to cluster 4
Mg2Mn0.25Ni0.75 | 3.2 | 58 | 250 | 1 | 35.45485375 | 136.5833333 | 1.48 | 3 | Data point 23 belongs to cluster 4
Mg2Zn0.25Ni0.75 | 3.3 | 61.5 | 246 | 1 | 36.32501667 | 135.1666667 | 1.488333333 | 3 | Data point 21 belongs to cluster 4
Mg2Al0.15Ni0.85 | 3.4 | 84 | 327 | 3 | 34.18220693 | 135.1833333 | 1.495 | 3 | Data point 22 belongs to cluster 4
Mg2Al0.25Ni0.75 | 3.5 | 90 | 327 | 2 | 33.12514488 | 135.0833333 | 1.485 | 3 | Data point 4 belongs to cluster 4
Mg1.92Al0.08Ni1 | 3.5 | 70.5 | 295 | 4 | 35.83917436 | 134.8 | 1.518 | 3 | Data point 19 belongs to cluster 4
Mg2Zr0.3Ni0.7 | 3.5 | 59.8 | 340 | 10 | 39.02086 | 140.4333333 | 1.452 | 3 | Data point 24 belongs to cluster 4
Mg2Ni | 3.6 | 64.5 | 299 | 3.2 | 35.7678 | 135.3333333 | 1.51 | 3 | Data point 16 belongs to cluster 4
Mg2Fe0.37Ni0.63 | 3.7 | 82 | 320 | 1.7 | 35.41649733 | 136.32 | 1.500133333 | 3 | Data point 20 belongs to cluster 4
Mg14(TiAl4)3 | 3.8 | 73 | 337 | 4.2 | 27.84998149 | 134.6896552 | 1.457931034 | 3 | Data point 43 belongs to cluster 4
Mg2.42Ni1 | 3.9 | 63.1 | 301 | 3.2 | 34.36008772 | 136.0292398 | 1.485438596 | 3 | Data point 44 belongs to cluster 4
La0.125Mg0.708Al0.167 | 4.2 | 67 | 300 | 4.5 | 39.0770407 | 145.91 | 1.33385 | 3 | Data point 45 belongs to cluster 4
La0.1Mg0.8Al0.1 | 4.8 | 76 | 302 | 5.5 | 36.03270086 | 145.6 | 1.319 | 3 | Data point 2 belongs to cluster 4
La0.075Mg0.9Al0.025 | 5.1 | 68 | 308 | 5 | 32.96694872 | 145.45 | 1.30175 | 3 | Data point 3 belongs to cluster 4
La0.1Mg0.85Al0.05 | 6.2 | 77 | 300 | 4.5 | 35.89887393 | 146.6 | 1.304 | 3 | Data point 46 belongs to cluster 4

## Sheet1 Guassian
Composition_Formula | Hydrogen Weight Percent | HOF | Temperature | Pressure | mean Atomic Weight | mean Covalent Radius | mean Electronegativity | Cluster | ML Output
La1Si0.4Ni4.6 | 1 | 35.6 | 30 | 0.67 | 70.02155167 | 136.9666667 | 1.774333333 | 0 | Data point 1: Cluster 0
TiCu | 1.6 | 126 | 500 | 0.15 | 55.7065 | 146 | 1.72 | 1 | Data point 26 belongs to cluster 1
La0.4Ce0.6Ni5 | 1.5 | 22.3 | 25 | 28 | 72.18313133 | 137.5333333 | 1.777 | 0 | Data point 2: Cluster 0 |  | 1.789376623 | 20
Mg1.7Al0.3Ni1 | 2.7 | 76.2 | 312 | 4.5 | 36.03545386 | 133.3333333 | 1.54 | 0 | Data point 44: Cluster 0
Mg1.92Al0.08Ni1 | 3.5 | 70.5 | 295 | 4 | 35.83917436 | 134.8 | 1.518 | 0 | Data point 45: Cluster 0
La1In0.4Ni4.6 | 1.2 | 39.8 | 20 | 0.05 | 75.80371833 | 139.0333333 | 1.766333333 | 1 | Data point 4: Cluster 1
La1Mn0.1Ni4.9 | 1.4 | 29 | 35 | 1.5 | 71.99948908 | 138.0833333 | 1.769 | 1 | Data point 5: Cluster 1
La0.5Ce0.5Cu2.5Ni2.5 | 1.1 | 22.9 | 23 | 2.2 | 74.1848725 | 140.9166667 | 1.7725 | 1 | Data point 7: Cluster 1
La0.2Ce0.8Cu0.3Ni4.7 | 1.5 | 21 | 23 | 18 | 72.46611233 | 137.8333333 | 1.777166667 | 1 | Data point 8: Cluster 1 | [5 empty] | B | D | E
LaNi5 | 1.8 | 30.1 | -40 | 0.1 | 72.06207833 | 137.8333333 | 1.775 | 1 | Data point 9: Cluster 1
La1Mn0.05Al0.05Ni5.2 | 0.8 | 26.8 | 20 | 1.3 | 71.14398876 | 137.2698413 | 1.776190476 | 1 | Data point 10: Cluster 1 |  | Cluster | Range for atmoic weight | Range for radius | Range for electronegativity | Predicted Range for hydrogen weight | Predicted Range for temperature | Predicted Range for pressure
La1Mn0.1Al0.05Ni5.5 | 1 | 26 | 20 | 1.6 | 70.46045886 | 136.6842105 | 1.780526316 | 1 | Data point 11: Cluster 1 | La | 2 | 68-75 | 135-141 | 1.73-1.78 | 0.8-1.8
La1Mn0.33Ni6.37 | 0.8 | 23.2 | 20 | 2 | 68.94960816 | 135.4220779 | 1.789376623 | 1 | Data point 12: Cluster 1 | Ti | 3 | 47-53 | 142-147 | 1.54-1.71 | 1_2
La1Al0.75Ni4.25 | 1.13 | 44.1 | 40 | 0.054 | 68.09809566 | 137.4583333 | 1.7375 | 1 | Data point 13: Cluster 1 | Mg | 4 | 27-39 | 133.3-146.6 | 1.30-1.75 | 2.6-6.2
La1Si0.5Ni4.5 | 1 | 36.5 | 25 | 0.5 | 69.51142 | 136.75 | 1.774166667 | 1 | Data point 14: Cluster 1
Ti1Mn0.2Fe0.7 | 2 | 34.7 | 40 | 1.4 | 51.55058368 | 147.4736842 | 1.647894737 | 1 | Data point 24: Cluster 1
Ti1.2Mn1Cr1 | 2 | 25.5 | -10 | 5.7 | 51.36704531 | 146.875 | 1.580625 | 1 | Data point 26: Cluster 1
Ti1Cr1.8 | 1.9 | 19.7 | -32 | 20 | 50.52142143 | 146.5 | 1.617142857 | 1 | Data point 27: Cluster 1
TiCr2 | 1.8 | 29.7 | -40 | 2 | 50.61973333 | 146 | 1.62 | 1 | Data point 28: Cluster 1
Ti1Mn0.85V0.15Cr1Fe0.3 | 1.6 | 20.9 | 20 | 6 | 51.80459492 | 145.3636364 | 1.609393939 | 1 | Data point 29: Cluster 1
Ti1Mn1.5 | 1.9 | 27.9 | 0 | 1.8 | 52.109627 | 147.4 | 1.546 | 1 | Data point 30: Cluster 1
TiCo | 1.3 | 57.8 | 150 | 2.2 | 53.4000975 | 143 | 1.71 | 1 | Data point 31: Cluster 1
Ti1Mn0.5Co0.5 | 1.6 | 46.9 | 120 | 3.2 | 52.40131 | 146.25 | 1.6275 | 1 | Data point 32: Cluster 1
Ti1Be0.2Fe0.8 | 1.4 | 30.5 | 21 | 0.7 | 47.1727182 | 142.4 | 1.659 | 1 | Data point 33: Cluster 1
Ti1Fe0.8Ni0.2 | 1 | 41.9 | 50 | 0.28 | 52.14084 | 145.2 | 1.693 | 1 | Data point 34: Cluster 1
Ti1.2Mn0.1Cr1.9 | 1.8 | 20.1 | -10 | 19.4 | 50.53962328 | 146.875 | 1.6115625 | 1 | Data point 35: Cluster 1
Ti1Mn1.3Fe0.11 | 1.7 | 32.7 | 24 | 6 | 52.04539772 | 147.3941909 | 1.558630705 | 1 | Data point 36: Cluster 1
Mg2Cr0.25Ni0.75 | 3.2 | 61 | 250 | 0.9 | 35.20969167 | 136.5833333 | 1.489166667 | 1 | Data point 37: Cluster 1
La0.1Mg0.8Al0.1 | 4.8 | 76 | 302 | 5.5 | 36.03270086 | 145.6 | 1.319 | 1 | Data point 38: Cluster 1
La0.075Mg0.9Al0.025 | 5.1 | 68 | 308 | 5 | 32.96694872 | 145.45 | 1.30175 | 1 | Data point 39: Cluster 1
Mg2Al0.25Ni0.75 | 3.5 | 90 | 327 | 2 | 33.12514488 | 135.0833333 | 1.485 | 1 | Data point 40: Cluster 1
Mg2Zr0.3Ni0.7 | 3.5 | 59.8 | 340 | 10 | 39.02086 | 140.4333333 | 1.452 | 1 | Data point 50: Cluster 1
Mg1.9Ti0.1Ni1 | 2.9 | 62.5 | 300 | 2.5 | 36.5532 | 135.9666667 | 1.517666667 | 1 | Data point 51: Cluster 1
Mg14(TiAl4)3 | 3.8 | 73 | 337 | 4.2 | 27.84998149 | 134.6896552 | 1.457931034 | 1 | Data point 52: Cluster 1
Mg2.42Ni1 | 3.9 | 63.1 | 301 | 3.2 | 34.36008772 | 136.0292398 | 1.485438596 | 1 | Data point 53: Cluster 1
La0.125Mg0.708Al0.167 | 4.2 | 67 | 300 | 4.5 | 39.0770407 | 145.91 | 1.33385 | 1 | Data point 54: Cluster 1
La0.1Mg0.85Al0.05 | 6.2 | 77 | 300 | 4.5 | 35.89887393 | 146.6 | 1.304 | 1 | Data point 55: Cluster 1
Mg1.5Ni1 | 2.6 | 29.1 | 300 | 3.7 | 38.06036 | 134.2 | 1.55 | 1 | Data point 56: Cluster 1
Mg2Cu | 2.6 | 72.9 | 295 | 6 | 37.38533333 | 138 | 1.506666667 | 1 | Data point 57: Cluster 1
Mg2Al0.25Cu1 | 3 | 72 | 330 | 3 | 36.58504143 | 136.6923077 | 1.514615385 | 1 | Data point 58: Cluster 1
Mg2V0.25Ni0.75 | 2.9 | 62.4 | 250 | 1 | 35.12180833 | 137.75 | 1.486666667 | 1 | Data point 59: Cluster 1
La1Mn0.3Al0.3Ni4.5 | 1.3 | 39.3 | 35 | 0.2 | 70.09863034 | 138.1967213 | 1.744754098 | 2 | Data point 0: Cluster 2
La1Al0.4Ni4.6 | 1.38 | 36.4 | 48 | 0.64 | 69.94795424 | 137.6333333 | 1.755 | 2 | Data point 3: Cluster 2 |  | 1.486666667 | 0
La1Cr0.5Cu1.5Ni3 | 1.1 | 35.5 | 22 | 0.62 | 72.71712 | 141.0833333 | 1.751666667 | 2 | Data point 6: Cluster 2
La1Mn0.2Al0.15Ni4.65 | 1.5 | 38.8 | 20 | 0.6 | 71.1441033 | 138.2583333 | 1.7555 | 2 | Data point 15: Cluster 2
La1Ni4.95Sn0.05 | 1.3 | 32 | 100 | 14 | 72.56221667 | 137.9583333 | 1.775416667 | 2 | Data point 16: Cluster 2
La1Al0.5Cu0.5Ni4 | 1.4 | 40 | 22 | 0.09 | 69.82380655 | 138.25 | 1.749166667 | 2 | Data point 17: Cluster 2
Ti1V0.05Fe0.8Ni0.15 | 1.3 | 41 | 150 | 7 | 51.9470425 | 145.925 | 1.686 | 2 | Data point 18: Cluster 2
Ti1Fe0.9Ni0.1 | 1.4 | 35.6 | 50 | 1.8 | 51.99842 | 145.6 | 1.689 | 2 | Data point 19: Cluster 2
TiMn2 | 1.7 | 24.6 | 0 | 20 | 52.58103 | 146 | 1.546666667 | 2 | Data point 20: Cluster 2
Ti1Fe0.5Co0.5 | 1.1 | 42.3 | 100 | 4 | 52.62804875 | 144.5 | 1.6975 | 2 | Data point 21: Cluster 2
TiFe | 1.9 | 28.1 | 30 | 5.2 | 51.856 | 146 | 1.685 | 2 | Data point 22: Cluster 2
Ti1Fe0.6Ni0.4 | 1.5 | 48.6 | 50 | 0.035 | 52.42568 | 144.4 | 1.701 | 2 | Data point 23: Cluster 2
Ti1Mn0.1Fe0.9 | 1.9 | 29.5 | 25 | 2.6 | 51.81065225 | 146.35 | 1.671 | 2 | Data point 25: Cluster 2
Mg2Al0.125Cu1 | 2.8 | 63 | 330 | 11 | 36.96918154 | 137.32 | 1.5108 | 2 | Data point 41: Cluster 2
Mg2Ni | 3.6 | 64.5 | 299 | 3.2 | 35.7678 | 135.3333333 | 1.51 | 2 | Data point 42: Cluster 2
Mg2Co0.25Ni0.75 | 3.1 | 64.5 | 279 | 1 | 35.78778292 | 135.5 | 1.5075 | 2 | Data point 43: Cluster 2
Mg2Fe0.37Ni0.63 | 3.7 | 82 | 320 | 1.7 | 35.41649733 | 136.32 | 1.500133333 | 2 | Data point 46: Cluster 2
Mg2Zn0.25Ni0.75 | 3.3 | 61.5 | 246 | 1 | 36.32501667 | 135.1666667 | 1.488333333 | 2 | Data point 47: Cluster 2
Mg2Al0.15Ni0.85 | 3.4 | 84 | 327 | 3 | 34.18220693 | 135.1833333 | 1.495 | 2 | Data point 48: Cluster 2
Mg2Mn0.25Ni0.75 | 3.2 | 58 | 250 | 1 | 35.45485375 | 136.5833333 | 1.48 | 2 | Data point 49: Cluster 2